## OPV Photostability
Predicted | Spectral Overlap | 9.363 | T-80 | 17.797 | Photostability | 166.633311
Calculated | Spectral Overlap |  | T-80 |  | Photostability
Wavelength | Absorbance | Spectral Irradiance | Normalized Irradiance | Overlap @ Wavelength |  | Time (hr) | Average | Sample 1 | Sample 2 | Sample 3 | Sample 4
325 | 0.345 | 0.82918 |  |  |  | 4 |  | 94.73% | 95% | 94.99% | 95.1%
326 | 0.342 | 0.99835 |  |  |  | 10 |  | 94.65% | 94.79% | 93.54% | 94.2%
327 | 0.341 | 1.0047 |  |  |  | 22 |  | 91.22% | 93% | 90.48% | 91.81%
328 | 0.34 | 0.95681 |  |  |  | 35 |  | 87.08% | 88.39% | 86.14% | 87%
329 | 0.339 | 1.0046 |  |  |  | 50 |  | 84.21% | 84.77% | 81.97% | 81.33%
330 | 0.339 | 1.1098 |  |  |  | 60 |  | 78.95% | 79.51% | 76.8% | 76.44%
331 | 0.339 | 0.991
332 | 0.34 | 0.99277 |  |  |  |  | Slope | Y-Intercept
333 | 0.341 | 0.96394
334 | 0.344 | 0.95557
335 | 0.346 | 1.0097
336 | 0.349 | 0.88979
337 | 0.353 | 0.818
338 | 0.358 | 0.92529
339 | 0.362 | 0.96863
340 | 0.367 | 1.0544
341 | 0.372 | 0.971
342 | 0.378 | 0.9957
343 | 0.385 | 1.0417
344 | 0.391 | 0.85416
345 | 0.398 | 0.91583
346 | 0.405 | 0.94269
347 | 0.412 | 0.96954
348 | 0.419 | 0.92472
349 | 0.427 | 0.899
350 | 0.435 | 1.0122
351 | 0.443 | 1.0534
352 | 0.451 | 0.98383
353 | 0.46 | 0.98012
354 | 0.468 | 1.1346
355 | 0.477 | 1.1406
356 | 0.486 | 1.025
357 | 0.495 | 0.842
358 | 0.503 | 0.78916
359 | 0.511 | 0.85805
360 | 0.518 | 1.089
361 | 0.526 | 0.9415
362 | 0.534 | 0.958
363 | 0.541 | 1.071
364 | 0.548 | 1.0716
365 | 0.554 | 1.097
366 | 0.56 | 1.286
367 | 0.566 | 1.2577
368 | 0.571 | 1.157
369 | 0.575 | 1.1944
370 | 0.579 | 1.2934
371 | 0.583 | 1.1811
372 | 0.586 | 1.1444
373 | 0.588 | 1.0445
374 | 0.589 | 0.93442
375 | 0.59 | 0.985
376 | 0.59 | 1.124
377 | 0.59 | 1.1813
378 | 0.59 | 1.4144
379 | 0.588 | 1.226
380 | 0.587 | 1.152
381 | 0.584 | 1.249
382 | 0.581 | 0.95426
383 | 0.578 | 0.73603
384 | 0.574 | 0.821
385 | 0.569 | 1.0802
386 | 0.563 | 0.99113
387 | 0.557 | 1.0354
388 | 0.55 | 1.0067
389 | 0.543 | 1.081
390 | 0.534 | 1.2519
391 | 0.525 | 1.3322
392 | 0.516 | 1.24
393 | 0.506 | 0.745
394 | 0.495 | 0.76675
395 | 0.483 | 1.245
396 | 0.472 | 1.1626
397 | 0.46 | 0.652
398 | 0.448 | 1.301
399 | 0.435 | 1.6245
400 | 0.421 | 1.6885
401 | 0.409 | 1.752
402 | 0.396 | 1.814
403 | 0.382 | 1.74
404 | 0.369 | 1.763
405 | 0.356 | 1.715
406 | 0.343 | 1.666
407 | 0.329 | 1.63
408 | 0.316 | 1.699
409 | 0.302 | 1.809
410 | 0.288 | 1.537
411 | 0.274 | 1.715
412 | 0.26 | 1.816
413 | 0.245 | 1.7392
414 | 0.232 | 1.7144
415 | 0.218 | 1.7688
416 | 0.205 | 1.815
417 | 0.191 | 1.766
418 | 0.177 | 1.685
419 | 0.164 | 1.749
420 | 0.15 | 1.599
421 | 0.137 | 1.811
422 | 0.125 | 1.782
423 | 0.113 | 1.721
424 | 0.102 | 1.708
425 | 0.091 | 1.755
426 | 0.081 | 1.699
427 | 0.072 | 1.638
428 | 0.064 | 1.651
429 | 0.056 | 1.523
430 | 0.049 | 1.212
431 | 0.043 | 1.099
432 | 0.037 | 1.822
433 | 0.032 | 1.6913
434 | 0.028 | 1.56
435 | 0.024 | 1.709
436 | 0.02 | 1.868
437 | 0.017 | 1.9
438 | 0.015 | 1.663
439 | 0.013 | 1.601
440 | 0.011 | 1.83
441 | 0.01 | 1.799
442 | 0.008 | 1.922
443 | 0.007 | 1.949
444 | 0.006 | 1.8941
445 | 0.005 | 1.965
446 | 0.005 | 1.7557
447 | 0.004 | 1.99
448 | 0.004 | 2.014
449 | 0.003 | 2.001
450 | 0.003 | 2.069
451 | 0.003 | 2.142
452 | 0.002 | 2.047
453 | 0.002 | 1.8864
454 | 0.002 | 2.018
455 | 0.002 | 2.001
456 | 0.002 | 2.063
457 | 0.001 | 2.077
458 | 0.001 | 2.032
459 | 0.001 | 2.012
460 | 0.001 | 1.9973
461 | 0.001 | 2.0639
462 | 0.001 | 2.078
463 | 0.001 | 2.084
464 | 0.001 | 2.015
465 | 0.001 | 1.984
466 | 0.001 | 2.021
467 | 0.001 | 1.931
468 | 0.001 | 2.012
469 | 0.001 | 2.018
470 | 0.001 | 1.939
471 | 0.001 | 1.969
472 | 0.001 | 2.07
473 | 0.001 | 1.9882
474 | 0.001 | 2.012
475 | 0.001 | 2.08
476 | 0.001 | 2.012
477 | 0.001 | 2.025
478 | 0.001 | 2.086
479 | 0.001 | 2.04
480 | 0.001 | 2.068
481 | 0.001 | 2.061
482 | 0.001 | 2.0623
483 | 0.001 | 2.031
484 | 0.001 | 1.989
485 | 0.001 | 1.979
486 | 0.001 | 1.601
487 | 0 | 1.789
488 | 0 | 1.935
489 | 0.001 | 1.8224
490 | 0.001 | 2.032
491 | 0.001 | 1.949
492 | 0.001 | 1.856
493 | 0 | 1.983
494 | 0 | 1.9339
495 | 0 | 2.051
496 | 0 | 1.949
497 | 0.001 | 1.98
498 | 0 | 1.924
499 | 0 | 1.923
500 | 0 | 1.916
501 | 0.001 | 1.858
502 | 0.001 | 1.86
503 | 0 | 1.949
504 | 0 | 1.833
505 | 0 | 1.9472
506 | 0 | 2.025
507 | 0 | 1.9354
508 | 0 | 1.88
509 | 0 | 1.965
510 | 0 | 1.91
511 | 0 | 1.941
512 | 0 | 1.989
513 | 0 | 1.866
514 | 0 | 1.824
515 | 0 | 1.875
516 | 0 | 1.891
517 | 0 | 1.539
518 | 0 | 1.759
519 | 0 | 1.704
520 | 0 | 1.86
521 | 0.001 | 1.873
522 | 0 | 1.915
523 | 0 | 1.804
524 | 0 | 1.941
525 | 0 | 1.928
526 | 0 | 1.874
527 | 0 | 1.641
528 | 0 | 1.88
529 | 0 | 1.969
530 | 0 | 1.892
531 | 0 | 1.995
532 | 0 | 1.958
533 | 0 | 1.747
534 | 0 | 1.869
535 | 0 | 1.895
536 | 0 | 1.974
537 | 0 | 1.824
538 | 0 | 1.913
539 | 0 | 1.864
540 | 0 | 1.8
541 | 0 | 1.734
542 | 0 | 1.888
543 | 0.001 | 1.851
544 | 0 | 1.919
545 | 0 | 1.874
546 | 0 | 1.8609
547 | 0 | 1.882
548 | 0 | 1.826
549 | 0 | 1.88
550 | 0 | 1.863
551 | 0 | 1.859
552 | 0 | 1.896
553 | 0 | 1.842
554 | 0.001 | 1.878
555 | 0 | 1.889
556 | 0 | 1.857
557 | 0 | 1.812
558 | 0 | 1.853
559 | 0 | 1.755
560 | 0 | 1.786
561 | 0 | 1.89
562 | 0 | 1.801
563 | 0.001 | 1.871
564 | 0.001 | 1.836
565 | 0 | 1.849
566 | 0 | 1.75
567 | 0 | 1.868
568 | 0 | 1.859
569 | 0 | 1.831
570 | 0 | 1.828
571 | 0 | 1.762
572 | 0 | 1.872
573 | 0 | 1.881
574 | 0 | 1.873
575 | 0 | 1.834
576 | 0 | 1.818
577 | 0 | 1.862
578 | 0 | 1.799
579 | 0 | 1.816
580 | 0 | 1.834
581 | 0 | 1.833
582 | 0 | 1.852
583 | 0 | 1.863
584 | 0.001 | 1.854
585 | 0 | 1.836
586 | 0 | 1.792
587 | 0 | 1.838
588 | 0 | 1.821
589 | 0 | 1.624
590 | 0 | 1.7218
591 | 0 | 1.809
592 | 0 | 1.788
593 | 0 | 1.792
594 | 0 | 1.789
595 | 0 | 1.778
596 | 0 | 1.796
597 | 0 | 1.806
598 | 0 | 1.772
599 | 0 | 1.764
600 | 0 | 1.77
601 | 0 | 1.742
602 | 0 | 1.715
603 | 0 | 1.749
604 | 0 | 1.779
605 | 0.001 | 1.773
606 | 0 | 1.758
607 | 0 | 1.762
608 | 0 | 1.751
609 | 0 | 1.734
610 | 0 | 1.724
611 | 0 | 1.712
612 | 0 | 1.736
613 | 0 | 1.71
614 | 0 | 1.655
615 | 0 | 1.712
616 | 0 | 1.664
617 | 0 | 1.641
618 | 0 | 1.702
619 | 0.001 | 1.709
620 | 0 | 1.711
621 | 0 | 1.724
622 | 0 | 1.6784
623 | 0 | 1.682
624 | 0 | 1.667
625 | 0 | 1.644
626 | 0 | 1.64
627 | 0 | 1.693
628 | 0 | 1.693
629 | 0 | 1.687
630 | 0 | 1.665
631 | 0 | 1.659
632 | 0 | 1.5901
633 | 0 | 1.674
634 | 0 | 1.637
635 | 0 | 1.652
636 | 0 | 1.6093
637 | 0 | 1.661
638 | 0 | 1.665
639 | 0 | 1.653
640 | 0 | 1.613
641 | 0 | 1.61
642 | 0 | 1.609
643 | 0 | 1.625
644 | 0 | 1.614
645 | 0 | 1.627
646 | 0 | 1.591
647 | 0 | 1.606
648 | 0 | 1.602
649 | 0 | 1.551
650 | 0 | 1.526
651 | 0 | 1.613
652 | 0 | 1.591
653 | 0 | 1.598
654 | 0 | 1.575
655 | 0 | 1.523
656 | 0 | 1.3233
657 | 0 | 1.384
658 | 0 | 1.539
659 | -0.001 | 1.542
660 | 0 | 1.558
661 | 0 | 1.566
662 | 0.001 | 1.571
663 | 0.002 | 1.563
664 | 0.004 | 1.554
665 | 0.005 | 1.567
666 | 0.005 | 1.555
667 | 0.002 | 1.5354
668 | 0.001 | 1.5348
669 | 0 | 1.558
670 | 0 | 1.534
671 | 0 | 1.529
672 | 0 | 1.506
673 | 0 | 1.517
674 | 0 | 1.513
675 | 0 | 1.499
676 | 0 | 1.515
677 | 0 | 1.5
678 | 0 | 1.507
679 | 0 | 1.493
680 | 0 | 1.494
681 | 0.001 | 1.487
682 | 0 | 1.493
683 | 0 | 1.476
684 | 0 | 1.466
685 | 0 | 1.465
686 | 0 | 1.433
687 | 0 | 1.472
688 | 0 | 1.476
689 | 0 | 1.478
690 | 0 | 1.479
691 | 0 | 1.468
692 | 0 | 1.454
693 | 0 | 1.458
694 | 0 | 1.457
695 | 0 | 1.435
696 | 0 | 1.442
697 | 0 | 1.438
698 | 0 | 1.417
699 | 0 | 1.434
700 | 0 | 1.422
701 | 0 | 1.4131
702 | 0 | 1.3987
703 | 0 | 1.4095
704 | 0 | 1.4187
705 | 0 | 1.433
706 | 0 | 1.4138
707 | 0 | 1.404
708 | 0 | 1.399
709 | 0 | 1.39
710 | 0 | 1.404
711 | 0 | 1.397
712 | 0 | 1.3818
713 | 0 | 1.3702
714 | 0 | 1.3819
715 | 0 | 1.3502
716 | 0 | 1.3694
717 | 0 | 1.365
718 | 0 | 1.357
719 | 0 | 1.301
720 | 0 | 1.3487
721 | 0 | 1.348
722 | 0 | 1.36
723 | 0 | 1.351
724 | 0 | 1.3607
725 | 0 | 1.3465
726 | 0 | 1.3429
727 | 0 | 1.3444
728 | 0 | 1.337
729 | 0 | 1.2796
730 | 0 | 1.3357
731 | 0 | 1.3104
732 | 0 | 1.3333
733 | 0 | 1.3108
734 | 0 | 1.339
735 | 0 | 1.3271
736 | 0 | 1.31
737 | 0 | 1.312
738 | 0 | 1.3
739 | 0 | 1.2646
740 | 0 | 1.283
741 | 0 | 1.2707
742 | 0 | 1.2649
743 | 0 | 1.2892
744 | 0 | 1.2955
745 | 0 | 1.292
746 | 0 | 1.2892
747 | 0 | 1.289
748 | 0 | 1.2808
749 | 0 | 1.276
750 | 0 | 1.274
751 | 0 | 1.268
752 | 0 | 1.272
753 | 0 | 1.265
754 | 0 | 1.2809
755 | 0 | 1.2771
756 | 0 | 1.261
757 | 0 | 1.2598
758 | 0 | 1.268
759 | 0 | 1.25
760 | 0 | 1.259
761 | 0 | 1.2487
762 | 0 | 1.246
763 | 0 | 1.2543
764 | 0 | 1.2566
765 | 0 | 1.2452
766 | 0 | 1.2
767 | 0 | 1.212
768 | 0 | 1.231
769 | 0 | 1.2142
770 | 0 | 1.2146
771 | 0 | 1.2073
772 | 0 | 1.212
773 | 0 | 1.21
774 | 0 | 1.209
775 | 0 | 1.208
776 | 0 | 1.2102
777 | 0 | 1.2028
778 | 0 | 1.2014
779 | 0 | 1.2067
780 | 0 | 1.193
781 | 0 | 1.1898
782 | 0 | 1.195
783 | 0 | 1.1896
784 | 0 | 1.181
785 | 0 | 1.1874
786 | 0 | 1.189
787 | 0 | 1.1877
788 | 0 | 1.18
789 | 0 | 1.1812
790 | 0 | 1.1704
791 | 0 | 1.1632
792 | 0 | 1.15
793 | 0 | 1.1449
794 | 0 | 1.126
795 | 0 | 1.128
796 | 0 | 1.1427
797 | 0 | 1.158
798 | 0 | 1.1501
799 | 0 | 1.135
800 | 0 | 1.1248